## Sheet1
60s脉冲回充电流/ 安培-电芯级别
SoC/T | 0 | 5 | 10 | 20 | 30 | 40 | 50 | 60 | 70 | 80 | 90 | 95 | 100
-30℃ | 0 | 0 | 0 | 0 | 0 | 0 | 0 | 0 | 0 | 0 | 0 | 0 | 0
-25℃ | 0 | 0 | 0 | 0 | 0 | 0 | 0 | 0 | 0 | 0 | 0 | 0 | 0
-20℃ | 0 | 0 | 0 | 0 | 0 | 0 | 0 | 0 | 0 | 0 | 0 | 0 | 0
-15℃ | 0 | 0 | 0 | 0 | 0 | 0 | 0 | 0 | 0 | 0 | 0 | 0 | 0
-10℃ | 0 | 0 | 0 | 0 | 0 | 0 | 0 | 0 | 0 | 0 | 0 | 0 | 0
-5℃ | -136.1 | -136.1 | -113.4 | -113.4 | -97.2 | -97.2 | -97.2 | -64.8 | -64.8 | -64.8 | -48.6 | -48.6 | 0
0℃ | -178.2 | -178.2 | -162 | -162 | -136.1 | -136.1 | -113.4 | -113.4 | -97.2 | -97.2 | -81 | -81 | 0
5℃ | -210.6 | -210.6 | -210.6 | -162 | -162 | -162 | -136.1 | -136.1 | -136.1 | -136.1 | -136.1 | -136.1 | 0
10℃ | -261.9 | -261.9 | -261.9 | -261.9 | -261.9 | -261.9 | -261.9 | -261.9 | -261.9 | -261.9 | -261.9 | -261.9 | 0
15℃ | -394.2 | -394.2 | -394.2 | -394.2 | -394.2 | -394.2 | -394.2 | -394.2 | -394.2 | -394.2 | -394.2 | -392 | 0
20℃ | -521.1 | -521.1 | -521.1 | -521.1 | -521.1 | -521.1 | -521.1 | -521.1 | -521.1 | -521.1 | -521.1 | -395.3 | 0
25℃ | -648 | -648 | -648 | -648 | -648 | -648 | -648 | -648 | -648 | -648 | -648 | -432 | 0
30℃ | -648 | -648 | -648 | -648 | -648 | -648 | -648 | -648 | -648 | -648 | -648 | -432 | 0
35℃ | -648 | -648 | -648 | -648 | -648 | -648 | -648 | -648 | -648 | -648 | -648 | -432 | 0
40℃ | -648 | -648 | -648 | -648 | -648 | -648 | -648 | -648 | -648 | -648 | -648 | -432 | 0
45℃ | -648 | -648 | -648 | -648 | -648 | -648 | -648 | -648 | -648 | -648 | -648 | -432 | 0
50℃ | -583.2 | -583.2 | -583.2 | -583.2 | -583.2 | -583.2 | -583.2 | -583.2 | -583.2 | -583.2 | -583.2 | -432 | 0
55℃ | -518.4 | -518.4 | -518.4 | -518.4 | -518.4 | -518.4 | -518.4 | -518.4 | -518.4 | -518.4 | -518.4 | -345.6 | 0
60℃ | 0 | 0 | 0 | 0 | 0 | 0 | 0 | 0 | 0 | 0 | 0 | 0 | 0
65℃ | 0 | 0 | 0 | 0 | 0 | 0 | 0 | 0 | 0 | 0 | 0 | 0 | 0
60s脉冲放电电流/ 安培-电芯级别
SoC/T | 0 | 5 | 10 | 20 | 30 | 40 | 50 | 60 | 70 | 80 | 90 | 95 | 100
-35℃ | 0 | 0 | 0 | 0 | 32.4 | 32.4 | 32.4 | 32.4 | 32.4 | 32.4 | 32.4 | 32.4 | 32.4
-30℃ | 0 | 9.7 | 19.4 | 42.1 | 81 | 81 | 81 | 81 | 81 | 81 | 81 | 81 | 81
-25℃ | 0 | 19.4 | 42.1 | 81 | 162 | 162 | 162 | 162 | 162 | 162 | 162 | 162 | 162
-15℃ | 0 | 19.4 | 42.1 | 81 | 162 | 162 | 162 | 162 | 162 | 162 | 162 | 162 | 162
-10℃ | 0 | 61.6 | 123.1 | 204.1 | 388.8 | 388.8 | 388.8 | 388.8 | 388.8 | 388.8 | 388.8 | 388.8 | 388.8
-5℃ | 0 | 81 | 162 | 324 | 690.1 | 690.1 | 690.1 | 690.1 | 690.1 | 690.1 | 690.1 | 690.1 | 690.1
0℃ | 0 | 90.7 | 181.4 | 343.4 | 706.3 | 706.3 | 706.3 | 706.3 | 706.3 | 706.3 | 706.3 | 706.3 | 767.9
5℃ | 0 | 100.4 | 204.1 | 366.1 | 729 | 729 | 729 | 729 | 758.2 | 790.6 | 823 | 839.2 | 923.4
10℃ | 0 | 106.9 | 213.8 | 395.3 | 787.3 | 797 | 861.8 | 907.2 | 949.3 | 972 | 972 | 972 | 972
15℃ | 0 | 110.2 | 220.3 | 427.7 | 852.1 | 852.1 | 900.7 | 913.7 | 955.8 | 972 | 972 | 972 | 972
20℃ | 0 | 116.6 | 233.3 | 456.8 | 913.7 | 913.7 | 913.7 | 923.4 | 962.3 | 972 | 972 | 972 | 972
25℃ | 0 | 123.1 | 243 | 486 | 972 | 972 | 972 | 972 | 972 | 972 | 972 | 972 | 972
30℃ | 0 | 123.1 | 243 | 486 | 972 | 972 | 972 | 972 | 972 | 972 | 972 | 972 | 972
35℃ | 0 | 123.1 | 243 | 486 | 972 | 972 | 972 | 972 | 972 | 972 | 972 | 972 | 972
40℃ | 0 | 123.1 | 243 | 486 | 972 | 972 | 972 | 972 | 972 | 972 | 972 | 972 | 972
45℃ | 0 | 123.1 | 243 | 486 | 972 | 972 | 972 | 972 | 972 | 972 | 972 | 972 | 972
50℃ | 0 | 123.1 | 243 | 486 | 972 | 972 | 972 | 972 | 972 | 972 | 972 | 972 | 972
55℃ | 0 | 123.1 | 243 | 486 | 972 | 972 | 972 | 972 | 972 | 972 | 972 | 972 | 972
60℃ | 0 | 123.1 | 243 | 486 | 972 | 972 | 972 | 972 | 972 | 972 | 972 | 972 | 972
65℃ | 0 | 0 | 0 | 0 | 0 | 0 | 0 | 0 | 0 | 0 | 0 | 0 | 0
行车持续回充电流/ 安培-电芯级别
SoC/T | 0 | 5 | 10 | 20 | 30 | 40 | 50 | 60 | 70 | 80 | 90 | 95 | 100
-30℃ | 0 | 0 | 0 | 0 | 0 | 0 | 0 | 0 | 0 | 0 | 0 | 0 | 0
-25℃ | 0 | 0 | 0 | 0 | 0 | 0 | 0 | 0 | 0 | 0 | 0 | 0 | 0
-20℃ | 0 | 0 | 0 | 0 | 0 | 0 | 0 | 0 | 0 | 0 | 0 | 0 | 0
-15℃ | 0 | 0 | 0 | 0 | 0 | 0 | 0 | 0 | 0 | 0 | 0 | 0 | 0
-10℃ | 0 | 0 | 0 | 0 | 0 | 0 | 0 | 0 | 0 | 0 | 0 | 0 | 0
-5℃ | 0 | 0 | 0 | 0 | 0 | 0 | 0 | 0 | 0 | 0 | 0 | 0 | 0
0℃ | 0 | 0 | 0 | 0 | 0 | 0 | 0 | 0 | 0 | 0 | 0 | 0 | 0
5℃ | -38.9 | -38.9 | -38.9 | -38.9 | -38.9 | -38.9 | -38.9 | -38.9 | -38.9 | -38.9 | -19.4 | 0 | 0
10℃ | -119.9 | -119.9 | -119.9 | -119.9 | -119.9 | -119.9 | -119.9 | -119.9 | -119.9 | -119.9 | -59.9 | 0 | 0
15℃ | -162 | -162 | -162 | -162 | -162 | -162 | -162 | -162 | -162 | -162 | -81 | 0 | 0
20℃ | -226.8 | -226.8 | -226.8 | -226.8 | -226.8 | -226.8 | -226.8 | -226.8 | -226.8 | -226.8 | -119.9 | 0 | 0
25℃ | -324 | -324 | -324 | -324 | -324 | -324 | -324 | -324 | -324 | -259.2 | -129.6 | 0 | 0
30℃ | -324 | -324 | -324 | -324 | -324 | -324 | -324 | -324 | -324 | -259.2 | -129.6 | 0 | 0
35℃ | -324 | -324 | -324 | -324 | -324 | -324 | -324 | -324 | -324 | -259.2 | -129.6 | 0 | 0
40℃ | -324 | -324 | -324 | -324 | -324 | -324 | -324 | -324 | -324 | -259.2 | -129.6 | 0 | 0
45℃ | -194.4 | -194.4 | -194.4 | -194.4 | -194.4 | -194.4 | -194.4 | -194.4 | -194.4 | -194.4 | -116.6 | 0 | 0
50℃ | -84.2 | -84.2 | -84.2 | -84.2 | -84.2 | -84.2 | -84.2 | -84.2 | -84.2 | -84.2 | -84.2 | 0 | 0
55℃ | -25.9 | -25.9 | -25.9 | -25.9 | -25.9 | -25.9 | -25.9 | -25.9 | -25.9 | -25.9 | -25.9 | 0 | 0
60℃ | 0 | 0 | 0 | 0 | 0 | 0 | 0 | 0 | 0 | 0 | 0 | 0 | 0
65℃ | 0 | 0 | 0 | 0 | 0 | 0 | 0 | 0 | 0 | 0 | 0 | 0 | 0
行车持续放电电流/ 安培-电芯级别
SoC/T | 0 | 5 | 10 | 20 | 30 | 40 | 50 | 60 | 70 | 80 | 90 | 95 | 100
-35℃ | 0 | 0 | 0 | 0 | 32.4 | 32.4 | 32.4 | 32.4 | 32.4 | 32.4 | 32.4 | 32.4 | 32.4
-30℃ | 0 | 9.7 | 18.9 | 40.5 | 81 | 81 | 81 | 81 | 81 | 81 | 81 | 81 | 81
-25℃ | 0 | 19.4 | 40.5 | 81 | 162 | 162 | 162 | 162 | 162 | 162 | 162 | 162 | 162
-15℃ | 0 | 19.4 | 40.5 | 81 | 162 | 162 | 162 | 162 | 162 | 162 | 162 | 162 | 162
-10℃ | 0 | 61.6 | 121.5 | 162 | 162 | 162 | 162 | 162 | 162 | 162 | 162 | 162 | 162
-5℃ | 0 | 81 | 162 | 162 | 162 | 162 | 162 | 162 | 162 | 162 | 162 | 162 | 162
0℃ | 0 | 90.7 | 180.9 | 324 | 324 | 324 | 324 | 324 | 324 | 324 | 324 | 324 | 324
5℃ | 0 | 100.4 | 202.5 | 324 | 324 | 324 | 324 | 324 | 324 | 324 | 324 | 324 | 324
10℃ | 0 | 106.9 | 213.3 | 324 | 324 | 324 | 324 | 324 | 324 | 324 | 324 | 324 | 324
15℃ | 0 | 110.2 | 221.4 | 324 | 324 | 324 | 324 | 324 | 324 | 324 | 324 | 324 | 324
20℃ | 0 | 116.6 | 232.2 | 324 | 324 | 324 | 324 | 324 | 324 | 324 | 324 | 324 | 324
25℃ | 0 | 123.1 | 243 | 324 | 324 | 324 | 324 | 324 | 324 | 324 | 324 | 324 | 324
30℃ | 0 | 123.1 | 243 | 324 | 324 | 324 | 324 | 324 | 324 | 324 | 324 | 324 | 324
35℃ | 0 | 123.1 | 243 | 324 | 324 | 324 | 324 | 324 | 324 | 324 | 324 | 324 | 324
40℃ | 0 | 123.1 | 243 | 324 | 324 | 324 | 324 | 324 | 324 | 324 | 324 | 324 | 324
45℃ | 0 | 123.1 | 243 | 324 | 324 | 324 | 324 | 324 | 324 | 324 | 324 | 324 | 324
50℃ | 0 | 123.1 | 243 | 324 | 324 | 324 | 324 | 324 | 324 | 324 | 324 | 324 | 324
55℃ | 0 | 123.1 | 243 | 324 | 324 | 324 | 324 | 324 | 324 | 324 | 324 | 324 | 324
60℃ | 0 | 123.1 | 243 | 324 | 324 | 324 | 324 | 324 | 324 | 324 | 324 | 324 | 324
65℃ | 0 | 0 | 0 | 0 | 0 | 0 | 0 | 0 | 0 | 0 | 0 | 0 | 0
电芯充电窗口
SOC |  | 0% | 10% | 20% | 30% | 40% | 50% | 60% | 70% | 80% | 85% | 90% | 100%
温度1 | -10 | 0 | 0 | 0 | 0 | 0 | 0 | 0 | 0 | 0 | 0 | 0 | 0
温度2 | -5 | 0.2 | 0.2 | 0.1 | 0.1 | 0.1 | 0.06 | 0.06 | 0.06 | 0.06 | 0.04 | 0.02 | 0.01
温度3 | 0 | 0.5 | 0.5 | 0.3 | 0.3 | 0.2 | 0.2 | 0.2 | 0.12 | 0.12 | 0.1 | 0.1 | 0.04
温度4 | 5 | 0.7 | 0.7 | 0.7 | 0.5 | 0.4 | 0.4 | 0.4 | 0.2 | 0.2 | 0.12 | 0.12 | 0.08
温度5 | 10 | 0.8 | 0.8 | 0.8 | 0.8 | 0.6 | 0.6 | 0.6 | 0.4 | 0.4 | 0.3 | 0.3 | 0.12
温度6 | 15 | 0.9 | 0.9 | 0.9 | 0.9 | 0.9 | 0.9 | 0.8 | 0.6 | 0.6 | 0.4 | 0.4 | 0.2
温度7 | 20 | 1 | 1 | 1 | 1 | 1 | 1 | 0.9 | 0.9 | 0.8 | 0.8 | 0.6 | 0.27
温度8 | 25 | 1 | 1 | 1 | 1 | 1 | 1 | 1 | 1 | 1 | 0.8 | 0.8 | 0.33
温度9 | 30 | 1 | 1 | 1 | 1 | 1 | 1 | 1 | 1 | 1 | 0.8 | 0.8 | 0.33
温度10 | 35 | 1 | 1 | 1 | 1 | 1 | 1 | 1 | 1 | 1 | 0.8 | 0.8 | 0.33
温度11 | 45 | 1 | 1 | 1 | 1 | 1 | 1 | 1 | 1 | 1 | 0.8 | 0.8 | 0.33
温度12 | 50 | 1 | 1 | 1 | 1 | 1 | 1 | 1 | 1 | 1 | 0.8 | 0.8 | 0.33
温度13 | 55 | 0.8 | 0.8 | 0.8 | 0.8 | 0.8 | 0.8 | 0.8 | 0.8 | 0.8 | 0.64 | 0.64 | 0.33
温度14 | 60 | 0.28 | 0.28 | 0.28 | 0.28 | 0.28 | 0.28 | 0.28 | 0.28 | 0.28 | 0.22 | 0.22 | 0.22
温度15 | 65 | 0 | 0 | 0 | 0 | 0 | 0 | 0 | 0 | 0 | 0 | 0 | 0
静态OCV
电压V | SOC
3.414 | 100%
3.332 | 95%
3.33 | 90%
3.329 | 85%
3.328 | 80%
3.328 | 75%
3.328 | 70%
3.328 | 65%
3.325 | 60%
3.296 | 55%
3.291 | 50%
3.29 | 45%
3.289 | 40%
3.288 | 35%
3.284 | 30%
3.264 | 25%
3.247 | 20%
3.226 | 15%
3.202 | 10%
3.159 | 5%
2.628 | 0%
动态OCV/0.05C
电压V | SOC
3.421 | 100%
3.311 | 95%
3.31 | 90%
3.31 | 85%
3.309 | 80%
3.308 | 74.99%
3.306 | 70%
3.302 | 65%
3.289 | 60%
3.275 | 55%
3.271 | 50%
3.269 | 45%
3.267 | 40%
3.263 | 35%
3.256 | 30%
3.242 | 25%
3.224 | 20%
3.198 | 14.99%
3.171 | 10%
3.126 | 5%
2.5 | 0%
电芯电阻随温度、SOC变化关系，单位mΩ
SOC（%） | T（℃） | 1s | 5s | 10s | 20s | 30s | 60s
90 | 25 | 0.301 | 0.342 | 0.368 | 0.396 | 0.411 | 0.431
50 | 25 | 0.325 | 0.377 | 0.406 | 0.438 | 0.458 | 0.485
20 | 25 | 0.345 | 0.426 | 0.47 | 0.522 | 0.563 | 0.647
10 | 25 | 0.349 | 0.451 | 0.513 | 0.598 | 0.677 | 0.891
90 | -20 | 1.939 | 2.133 | 2.183 | 2.223 | 2.241 | 2.252
50 | -20 | 2.067 | 2.361 | 2.433 | 2.501 | 2.543 | 2.617
20 | -20 | 2.148 | 2.666 | 2.843 | 3.043 | 3.19 | 3.515
10 | -20 | 2.187 | 2.825 | 3.083 | 3.383 | 3.603 | 4.15